## Sheet1
name | LCD | PLD | desity(g/cm^3) | VSA(m^2/cm^3) | GSA(m^2/g) | Vp(cm^3/g) | void_fraction | C/wt% | H/wt% | N/wt% | F/wt% | total degree of unsaturation | metalic percentage | electronegtive-to-total ratio | weighted electronegativity per atom | Predicted
ALFFIVE_16_Cd_i | 9.00258 | 8.74904 | 0.61285 | 1964.03 | 3204.74 | 1.06421 | 0.6522 | 65.93612165 | 3.405268792 | 5.914880949 | 10.02810276 | 66 | 3.846153846 | 0.094736842 | 2.474315789 | 86.53565
ALFFIVE_16_Co_i | 8.40215 | 8.18888 | 0.615791 | 1996.03 | 3241.4 | 1.04034 | 0.64063 | 69.88132174 | 3.609018518 | 6.268789979 | 10.62812094 | 66 | 3.846153846 | 0.094736842 | 2.474315789 | 85.3151
ALFFIVE_16_Cu_i | 8.48065 | 8.27669 | 0.6126 | 1996.56 | 3259.16 | 1.04878 | 0.64248 | 69.52249286 | 3.590486813 | 6.236600792 | 10.57354732 | 66 | 3.846153846 | 0.094736842 | 2.494315789 | 86.26668
ALFFIVE_16_Fe_i | 8.62226 | 8.45207 | 0.609454 | 1969.03 | 3230.8 | 1.04792 | 0.63866 | 70.12360316 | 3.621531134 | 6.290524132 | 10.66496907 | 66 | 3.846153846 | 0.094736842 | 2.474315789 | 86.23505
BFFIVE_16_Co_i | 8.55454 | 8.29018 | 0.562823 | 2089.13 | 3711.88 | 1.18364 | 0.66618 | 71.16907801 | 3.675524648 | 6.38430974 | 10.82397341 | 66 | 1.923076923 | 0.094736842 | 2.474315789 | 97.56644
BFFIVE_16_Ni_i | 8.65175 | 8.39687 | 0.569621 | 2050.37 | 3599.53 | 1.16095 | 0.6613 | 71.18854641 | 3.676530092 | 6.386056176 | 10.82693432 | 66 | 1.923076923 | 0.094736842 | 2.474315789 | 97.45123
BFFIVE_5_Cu_i | 6.32506 | 5.0334 | 0.783269 | 1521.38 | 1942.35 | 0.674213 | 0.52809 | 67.22739959 | 4.10322167 | 7.127210557 | 12.08348916 | 99 | 2.272727273 | 0.103448276 | 2.489195402 | 58.44012
FeFFIVE_16_Cd_i | 8.99836 | 8.80376 | 0.617686 | 1987.84 | 3218.2 | 1.06531 | 0.65803 | 63.98641124 | 3.304576063 | 5.739979777 | 9.731574909 | 66 | 3.846153846 | 0.094736842 | 2.474315789 | 86.53565
FeFFIVE_16_Co_i | 8.60066 | 8.41517 | 0.62101 | 1987.05 | 3199.7 | 1.03546 | 0.64303 | 67.69518244 | 3.496115427 | 6.072679661 | 10.29563506 | 66 | 3.846153846 | 0.094736842 | 2.474315789 | 85.04577
FeFFIVE_16_Zn_i | 8.61578 | 8.43833 | 0.627019 | 1982.09 | 3161.14 | 1.02424 | 0.64222 | 67.22543272 | 3.471855219 | 6.030540185 | 10.22419169 | 66 | 3.846153846 | 0.094736842 | 2.491684211 | 84.01523
GaFFIVE_16_Cd_i | 9.05551 | 8.79254 | 0.622186 | 1994.03 | 3204.87 | 1.06142 | 0.6604 | 63.08941907 | 3.258250933 | 5.65951399 | 9.595153028 | 66 | 3.846153846 | 0.094736842 | 2.474315789 | 86.53565
GaFFIVE_16_Co_i | 8.4395 | 8.21442 | 0.628966 | 2027.56 | 3223.64 | 1.02821 | 0.64671 | 66.6920092 | 3.444306579 | 5.982688772 | 10.1430643 | 66 | 3.846153846 | 0.094736842 | 2.474315789 | 84.0161
GaFFIVE_16_Cu_i | 8.51178 | 8.2995 | 0.62769 | 2021.51 | 3220.56 | 1.03256 | 0.64813 | 66.36510947 | 3.427423854 | 5.953363829 | 10.09334672 | 66 | 3.846153846 | 0.094736842 | 2.494315789 | 84.6013
GaFFIVE_16_Ni_i | 8.54009 | 8.35077 | 0.63789 | 1985.56 | 3112.7 | 1.00542 | 0.64135 | 66.70910493 | 3.445189488 | 5.984222365 | 10.14566435 | 66 | 3.846153846 | 0.094736842 | 2.474315789 | 83.14237
GeFSIX_16_Cd_i | 8.84195 | 8.66243 | 0.640752 | 2002.11 | 3124.63 | 1.01971 | 0.65338 | 61.72367584 | 3.187717169 | 5.536998312 | 11.2649276 | 65 | 1.923076923 | 0.104166667 | 2.49 | 83.13438
GeFSIX_16_Cu_i | 8.48658 | 8.28229 | 0.653038 | 1970.32 | 3017.15 | 0.972944 | 0.63537 | 64.85555856 | 3.349463147 | 5.817947706 | 11.8365143 | 65 | 1.923076923 | 0.104166667 | 2.509791667 | 81.80833
GeFSIX_16_Fe_i | 8.63313 | 8.46007 | 0.64727 | 1947.24 | 3008.39 | 0.978185 | 0.63315 | 65.37837099 | 3.376463778 | 5.86484724 | 11.93193059 | 65 | 1.923076923 | 0.104166667 | 2.49 | 82.3023
InFFIVE_16_Cd_i | 9.23265 | 8.84228 | 0.619189 | 2028.2 | 3275.57 | 1.08489 | 0.67175 | 60.34068996 | 3.11629291 | 5.412935862 | 9.177103903 | 66 | 3.846153846 | 0.094736842 | 2.474315789 | 88.54649
InFFIVE_16_Co_i | 8.64748 | 8.45169 | 0.640666 | 2015.34 | 3145.69 | 1.01501 | 0.65028 | 63.62801918 | 3.286066917 | 5.707829776 | 9.677067723 | 66 | 3.846153846 | 0.094736842 | 2.474315789 | 83.07375
InFFIVE_16_Cu_i | 8.68109 | 8.49425 | 0.646075 | 2005.09 | 3103.49 | 1.00374 | 0.64849 | 63.33039955 | 3.270696361 | 5.68113144 | 9.631803304 | 66 | 3.846153846 | 0.094736842 | 2.494315789 | 82.75238
InFFIVE_16_Fe_i | 8.68328 | 8.48066 | 0.629742 | 2026.98 | 3218.75 | 1.03898 | 0.65429 | 63.82881746 | 3.296437138 | 5.725842632 | 9.707606762 | 66 | 3.846153846 | 0.094736842 | 2.474315789 | 85.28347
InFFIVE_16_Ni_i | 8.59812 | 8.39416 | 0.642121 | 2020.98 | 3147.36 | 1.01288 | 0.65039 | 63.64357997 | 3.286870554 | 5.709225676 | 9.679434335 | 66 | 3.846153846 | 0.094736842 | 2.474315789 | 83.07375
InFFIVE_16_Zn_i | 8.69555 | 8.49525 | 0.633481 | 2026.13 | 3198.4 | 1.03392 | 0.65497 | 63.21284637 | 3.264625331 | 5.670586187 | 9.613924858 | 66 | 3.846153846 | 0.094736842 | 2.491684211 | 85.04577
NbOFFIVE_16_Cd_i | 8.9179 | 8.73651 | 0.637148 | 2007.99 | 3151.52 | 1.03098 | 0.65689 | 60.68749204 | 3.134203492 | 5.44404617 | 9.229848391 | 66 | 3.846153846 | 0.104166667 | 2.484375 | 84.30108
NbOFFIVE_16_Co_i | 8.53984 | 8.36355 | 0.674421 | 1929.01 | 2860.24 | 0.928367 | 0.62611 | 64.01375855 | 3.305988414 | 5.742433001 | 9.735734111 | 66 | 3.846153846 | 0.104166667 | 2.484375 | 74.99403
NbOFFIVE_16_Fe_i | 8.67169 | 8.49193 | 0.645052 | 1959.71 | 3038.06 | 0.987703 | 0.63712 | 64.21700274 | 3.316484954 | 5.760665271 | 9.766645144 | 66 | 3.846153846 | 0.104166667 | 2.484375 | 82.67537
NbOFFIVE_16_Ni_i | 8.56956 | 8.38523 | 0.661076 | 1944.05 | 2940.73 | 0.95641 | 0.63226 | 64.02950861 | 3.306801826 | 5.743845879 | 9.738129508 | 66 | 3.846153846 | 0.104166667 | 2.484375 | 80.88101
NbOFFIVE_16_Zn_i | 8.6336 | 8.4532 | 0.65757 | 1950.35 | 2966 | 0.965221 | 0.6347 | 63.5935532 | 3.284286923 | 5.704737963 | 9.671825856 | 66 | 3.846153846 | 0.104166667 | 2.5015625 | 81.66613
SnFSIX_16_Cd_i | 8.93142 | 8.73778 | 0.642482 | 2028.23 | 3156.87 | 1.02913 | 0.6612 | 59.03527908 | 3.048875009 | 5.295832372 | 10.77427965 | 65 | 3.846153846 | 0.104166667 | 2.49 | 83.71588
SnFSIX_16_Co_i | 8.49815 | 8.27058 | 0.658806 | 2005.14 | 3043.6 | 0.978027 | 0.64433 | 62.17820639 | 3.211191384 | 5.577772535 | 11.34788205 | 65 | 3.846153846 | 0.104166667 | 2.49 | 82.09874
TIFSIX_16_Cd_i | 8.89049 | 8.70726 | 0.61588 | 2008.5 | 3261.19 | 1.06568 | 0.65633 | 63.27208113 | 3.267684509 | 5.675899915 | 11.54752052 | 65 | 3.846153846 | 0.104166667 | 2.49 | 86.57332
TIFSIX_16_Ni_i | 8.54605 | 8.36059 | 0.636513 | 1947.93 | 3060.31 | 0.992423 | 0.63169 | 66.91336227 | 3.455738351 | 6.002545522 | 12.21207537 | 65 | 3.846153846 | 0.104166667 | 2.49 | 83.23146
VOFFIVE_16_Cd_i | 8.85067 | 8.67961 | 0.632975 | 1984.17 | 3134.68 | 1.02495 | 0.64877 | 63.26721009 | 3.267432944 | 5.675462952 | 9.622192936 | 66 | 3.846153846 | 0.104166667 | 2.501354167 | 83.57813
VOFFIVE_16_Cu_i | 8.47787 | 8.28348 | 0.645032 | 1949.72 | 3022.67 | 0.977627 | 0.6306 | 66.56187089 | 3.437585591 | 5.971014555 | 10.1232718 | 66 | 3.846153846 | 0.104166667 | 2.521145833 | 82.33899
VOFFIVE_16_Ni_i | 8.51144 | 8.33591 | 0.652883 | 1920.3 | 2941.27 | 0.956619 | 0.62456 | 66.90791447 | 3.455457 | 6.00205682 | 10.17590093 | 66 | 3.846153846 | 0.104166667 | 2.501354167 | 81.05975
ZrFSIX_16_Cd_i | 8.9211 | 8.72191 | 0.621447 | 2035.35 | 3275.18 | 1.06474 | 0.66168 | 60.60875421 | 3.130137079 | 5.436982896 | 11.06144796 | 65 | 3.846153846 | 0.104166667 | 2.503854167 | 86.55357
ZrFSIX_16_Co_i | 8.49527 | 8.26199 | 0.635244 | 2010.29 | 3164.6 | 1.01599 | 0.6454 | 63.92615921 | 3.301464349 | 5.734574794 | 11.66689355 | 65 | 3.846153846 | 0.104166667 | 2.503854167 | 83.17464
ZrFSIX_16_Cu_i | 8.55666 | 8.33469 | 0.635776 | 2003.26 | 3150.89 | 1.01619 | 0.64607 | 63.62575053 | 3.285949753 | 5.707626264 | 11.61206723 | 65 | 3.846153846 | 0.104166667 | 2.523645833 | 83.18716
ZrFSIX_16_Zn_i | 8.66962 | 8.47225 | 0.636049 | 1986.75 | 3123.58 | 1.01388 | 0.64488 | 63.50709937 | 3.279822018 | 5.696982515 | 11.5904127 | 65 | 3.846153846 | 0.104166667 | 2.521041667 | 83.2232
ZrFSIX_2_Co | 11.60613 | 10.58873 | 0.649811 | 1873.77 | 2883.56 | 1.05882 | 0.68803 | 46.15288552 | 2.582194577 | 8.97043637 | 18.25019813 | 13 | 8.333333333 | 0.192307692 | 2.5725 | 85.7831
ZrFSIX_2_Cu | 11.54232 | 10.4026 | 0.655224 | 1898.25 | 2897.11 | 1.05529 | 0.69145 | 45.81451308 | 2.563263075 | 8.904669118 | 18.11639579 | 13 | 8.333333333 | 0.192307692 | 2.609038462 | 85.49098
ZrFSIX_2_Fe | 11.7183 | 10.71843 | 0.636564 | 1870.47 | 2938.39 | 1.08413 | 0.69012 | 46.38220297 | 2.595024594 | 9.015007313 | 18.34087695 | 13 | 8.333333333 | 0.192307692 | 2.5725 | 88.76269
ZrFSIX_2_Ni | 11.55287 | 10.55386 | 0.660291 | 1872.84 | 2836.38 | 1.03468 | 0.68319 | 46.17062682 | 2.58318718 | 8.973884631 | 18.25721356 | 13 | 8.333333333 | 0.192307692 | 2.5725 | 84.49807
ZrFSIX_2_Zn | 11.6617 | 10.64688 | 0.650573 | 1873.42 | 2879.64 | 1.05976 | 0.68945 | 45.68136006 | 2.555813334 | 8.878789031 | 18.0637432 | 13 | 8.333333333 | 0.192307692 | 2.604230769 | 86.1457
ZrFSIX_3_Cd | 5.08589 | 3.65194 | 1.65982 | 372.66 | 224.519 | 0.184611 | 0.30642 | 20.10958056 | 1.687657747 | 11.72570539 | 23.85574544 | 1 | 25 | 0.357142857 | 2.691785714 | 16.03314
ZrFSIX_4_Cd_i | 7.34145 | 6.85408 | 1.06248 | 712.267 | 670.383 | 0.444367 | 0.47213 | 49.13642558 | 3.092759782 | 7.162745745 | 14.57248272 | 65 | 6.25 | 0.147058824 | 2.526029412 | 46.11569
ZrFSIX_4_Co_i | 7.02756 | 6.57348 | 1.0339 | 716.04 | 692.562 | 0.425824 | 0.44026 | 52.74221015 | 3.319716166 | 7.688370427 | 15.64185708 | 65 | 6.25 | 0.147058824 | 2.526029412 | 42.97535
ZrFSIX_4_Cu_i | 6.90561 | 6.46948 | 1.05424 | 723.875 | 686.634 | 0.415476 | 0.43801 | 52.41044522 | 3.298834117 | 7.640008182 | 15.54346492 | 65 | 6.25 | 0.147058824 | 2.553970588 | 42.80006
ZrFSIX_4_Fe_i | 6.90772 | 6.46603 | 1.05351 | 711.425 | 675.293 | 0.412281 | 0.43434 | 52.96665468 | 3.333843222 | 7.721088295 | 15.70842101 | 65 | 6.25 | 0.147058824 | 2.526029412 | 42.0678
ZrFSIX_4_Ni_i | 6.96564 | 6.51637 | 1.05321 | 703.643 | 668.096 | 0.412426 | 0.43437 | 52.75958583 | 3.320809832 | 7.690903326 | 15.64701021 | 65 | 6.25 | 0.147058824 | 2.526029412 | 42.00096
ZrFSIX_4_Zn_i | 7.06355 | 6.5884 | 1.04797 | 706.934 | 674.576 | 0.417685 | 0.43772 | 52.27970141 | 3.290604801 | 7.620949313 | 15.50468998 | 65 | 6.25 | 0.147058824 | 2.550294118 | 42.90432
ZrFSIX_5_Cd_i | 6.53971 | 5.33774 | 0.88017 | 1483.05 | 1684.96 | 0.583285 | 0.51339 | 56.55804197 | 3.452017851 | 5.99608309 | 12.19892767 | 97 | 4.545454545 | 0.113636364 | 2.499659091 | 47.1032
ZrFSIX_5_Co_i | 6.06215 | 4.86596 | 0.907605 | 1374.99 | 1514.96 | 0.533228 | 0.48396 | 59.99139549 | 3.661572446 | 6.360075057 | 12.93946305 | 97 | 4.545454545 | 0.113636364 | 2.499659091 | 43.29246
ZrFSIX_5_Cu_i | 6.15154 | 4.96083 | 0.896299 | 1397.85 | 1559.58 | 0.547619 | 0.49083 | 59.67888738 | 3.642498526 | 6.326944055 | 12.87205859 | 97 | 4.545454545 | 0.113636364 | 2.52125 | 43.69691
ZrFSIX_5_Fe_i | 6.13031 | 5.10365 | 0.894048 | 1354.59 | 1515.12 | 0.537432 | 0.48049 | 60.20242754 | 3.674452779 | 6.382447926 | 12.98498026 | 97 | 4.545454545 | 0.113636364 | 2.499659091 | 43.7795
ZrFSIX_5_Ni_i | 6.10419 | 4.8684 | 0.890096 | 1415.46 | 1590.23 | 0.554356 | 0.49343 | 60.0077439 | 3.662570271 | 6.361808258 | 12.94298921 | 97 | 4.545454545 | 0.113636364 | 2.499659091 | 44.66603
ZrFSIX_5_Zn_i | 6.19897 | 5.08063 | 0.901513 | 1355.1 | 1503.14 | 0.534069 | 0.48147 | 59.55554554 | 3.634970362 | 6.313867791 | 12.84545516 | 97 | 4.545454545 | 0.113636364 | 2.518409091 | 43.52017
ZrFSIX_6_Cd_i | 5.2231 | 4.54109 | 1.04285 | 938.928 | 900.35 | 0.389606 | 0.4063 | 54.45103555 | 3.198788667 | 6.349976313 | 12.91891733 | 89 | 5 | 0.125 | 2.512125 | 35.96976
ZrFSIX_6_Co_i | 4.70316 | 4.00201 | 1.10617 | 689.052 | 622.919 | 0.297966 | 0.3296 | 57.96416028 | 3.405171218 | 6.759670245 | 13.75243257 | 89 | 5 | 0.125 | 2.512125 | 28.86381
ZrFSIX_6_Cu_i | 4.81093 | 4.10277 | 1.08165 | 756.486 | 699.382 | 0.314742 | 0.34044 | 57.64334649 | 3.386324643 | 6.72225755 | 13.67631708 | 89 | 5 | 0.125 | 2.535875 | 29.77391
ZrFSIX_6_Fe_i | 4.76897 | 4.09191 | 1.09136 | 726.684 | 665.849 | 0.306158 | 0.33413 | 58.18091985 | 3.417905007 | 6.784948333 | 13.8038604 | 89 | 5 | 0.125 | 2.512125 | 29.39309
ZrFSIX_6_Ni_i | 4.81499 | 4.2024 | 1.09692 | 756.446 | 689.61 | 0.311291 | 0.34146 | 57.98094898 | 3.406157489 | 6.76162811 | 13.75641581 | 89 | 5 | 0.125 | 2.512125 | 29.39907
ZrFSIX_6_Zn_i | 4.91621 | 4.29543 | 1.07607 | 803.02 | 746.256 | 0.338948 | 0.36473 | 57.51678431 | 3.378889602 | 6.707498108 | 13.64628926 | 89 | 5 | 0.125 | 2.53275 | 30.12632
ZrFSIX_7_Cd | 11.34426 | 10.53742 | 0.663893 | 1835.51 | 2764.76 | 1.05128 | 0.69794 | 42.26162376 | 2.95560436 | 8.214117116 | 16.71147965 | 21 | 8.333333333 | 0.178571429 | 2.545892857 | 85.60619
ZrFSIX_7_Co | 10.60491 | 9.78957 | 0.697708 | 1807.02 | 2589.93 | 0.965432 | 0.67359 | 45.8568572 | 3.207040217 | 8.912899269 | 18.13313989 | 21 | 8.333333333 | 0.178571429 | 2.545892857 | 82.09901
ZrFSIX_7_Cu | 10.73745 | 9.91301 | 0.683383 | 1814.62 | 2655.35 | 0.993674 | 0.67906 | 45.52279582 | 3.183677337 | 8.847969932 | 18.00104228 | 21 | 8.333333333 | 0.178571429 | 2.579821429 | 82.86516
ZrFSIX_7_Fe | 10.70855 | 9.886 | 0.677428 | 1816.51 | 2681.48 | 1.00129 | 0.6783 | 46.08323515 | 3.222872161 | 8.956898881 | 18.22265634 | 21 | 8.333333333 | 0.178571429 | 2.545892857 | 82.99002
ZrFSIX_7_Ni | 10.77688 | 10.095 | 0.686227 | 1774.64 | 2586.08 | 0.983421 | 0.67485 | 45.8743716 | 3.208265102 | 8.916303429 | 18.1400656 | 21 | 8.333333333 | 0.178571429 | 2.545892857 | 82.64235
ZrFSIX_7_Zn | 10.84547 | 10.16158 | 0.681073 | 1781.71 | 2616.03 | 0.996164 | 0.67846 | 45.39133064 | 3.174483202 | 8.822417898 | 17.9490571 | 21 | 8.333333333 | 0.178571429 | 2.575357143 | 82.79177